## Study Characteristics
study_id | authors | year | journal | contaminant_class | membrane_types | study_scale | geographic_location | quality_score | key_findings
S001 | Tang et al. | 2006 | Environ. Sci. Technol. | PFAS | RO | Full-scale | USA | 9 | >99% rejection of PFOS in semiconductor wastewater
S002 | Steinle-Darling & Reinhard | 2008 | Environ. Sci. Technol. | PFAS | NF | Laboratory | USA | 8 | Significant effect of chain length on rejection
S003 | Boo et al. | 2018 | Environ. Sci. Technol. | PFAS | NF | Laboratory | Singapore | 9 | High performance NF for PFAS at high water recovery
S004 | Matin et al. | 2023 | J. Environ. Management | Pharmaceuticals | NF, RO | Laboratory | Saudi Arabia | 9 | Comparative removal efficiencies and mechanisms
S005 | Tang et al. | 2025 | Water Research | CMP Organics | RO | Laboratory | China | 9 | Fouling by IC industry surfactants
S006 | Liu et al. | 2021 | Water Research | PFAS | NF | Pilot | USA | 8 | Hybrid NF-UV treatment for PFAS-contaminated groundwater
S007 | Liu et al. | 2021 | Water Research | PFAS | RO, NF | Laboratory | USA | 7 | PFAS rejection in AFFF-impacted water
S008 | Liu et al. | 2022 | Sep. Purif. Technol. | PFAS | RO, NF | Meta-review | Global | 6 | Comparative analysis of NF vs RO for PFAS
S009 | Safulko et al. | 2023 | Sep. Purif. Technol. | PFAS | RO, NF | Laboratory | Poland | 8 | Rejection in high-recovery closed-circuit system
S010 | Griffin et al. | 2024 | Water Research | PFAS | NF | Laboratory | USA | 9 | Rejection of PFAS in semiconductor fabrication wastewater
S011 | Xu et al. | 2005 | Water Environ Res | Pharmaceuticals | NF, RO | Laboratory | USA | 7 | Rejection mechanisms for micropollutants
S012 | Vieno et al. | 2006 | Environ Technol | Pharmaceuticals | Various | Full-scale | Finland | 6 | Effect of coagulation on pharmaceutical removal
S013 | Liu et al. | 2013 | Desalination Water Treat. | Pharmaceuticals | NF | Laboratory | Taiwan | 8 | Effect of NOM on pharmaceutical rejection
S014 | Jin et al. | 2012 | J. Hazard. Mater. | Pharmaceuticals | FO | Laboratory | China | 7 | Pharmaceutical rejection by forward osmosis
S015 | Wang et al. | 2018 | Int J Environ Res Public Health | Pharmaceuticals | MBR-RO/NF | Pilot | China | 8 | Integrated systems for PPCP removal
S016 | Matin et al. | 2023 | J. Environ. Management | Pharmaceuticals | NF, RO | Laboratory | Saudi Arabia | 9 | Comparative removal efficiencies and mechanisms
S017 | Arminini Neto et al. | 2024 | Chem. Eng. Process. | Pharmaceuticals | Various | Review | Brazil | 6 | Role of membranes in pharmaceutical pollution
S018 | Anon. | 2024 | Ind. Water Treat. | Pharmaceuticals | NF, RO | Laboratory | Singapore | 5 | Pharmaceutical removal from industrial sources
S019 | Noor et al. | 2020 | Sep. Purif. Technol. | CMP Organics | MD | Pilot | Finland | 8 | CMP wastewater treatment in nano-electronics
S020 | Wang et al. | 2022 | Sci. Total Environ. | CMP Organics | Various | Pilot | China | 7 | Evolution of organics during UPW production
S021 | Sim et al. | 2023 | J. Clean. Prod. | CMP Organics | Various | Review | South Korea | 5 | Review of semiconductor wastewater treatment
S022 | Tang et al. | 2025 | Water Research | CMP Organics | RO | Laboratory | China | 9 | Fouling by IC industry surfactants
S023 | Mustafa et al. | 2016 | Water Res | CMP Organics | NF | Laboratory | Belgium | 8 | Fouling mechanisms of dissolved organics
S024 | Hou et al. | 2015 | Sep. Purif. Technol. | CMP Organics | MD | Laboratory | China | 7 | Humic acid fouling in membrane distillation
S025 | Enfrin et al. | 2019 | Water Research | Micro/nanoplastics | Various | Laboratory | Australia | 6 | Origin and impact in treatment processes
S026 | Zhang et al. | 2020 | Sci. Total Environ. | Micro/nanoplastics | Various | Laboratory | USA | 7 | Removal efficiency during drinking water treatment
S027 | Golgoli et al. | 2021 | Chemosphere | Micro/nanoplastics | Various | Laboratory | Iran | 8 | Fouling and interaction with membranes
S028 | Sacco et al. | 2023 | Microplastics | Micro/nanoplastics | Various | Review | Argentina | 5 | Recent advances in removal technologies
S029 | Yang et al. | 2024 | Water Research | Micro/nanoplastics | RO | Laboratory | China | 9 | Impact on scaling and fouling in RO
S030 | Sutrisna et al. | 2024 | Polym. Degrad. Stab. | Micro/nanoplastics | Various | Review | Indonesia | 6 | Membrane processes for nanoplastics removal
S031 | Romphophak et al. | 2024 | J. Water Process Eng. | Micro/nanoplastics | Various | Review | Thailand | 4 | Systematic review of micro/nanoplastic removal

## Rejection Data
rejection_id | study_id | compound | compound_class | molecular_weight | log_kow | membrane_type | membrane_model | pressure | ph | rejection_percent | log_rejection | std_dev | n_replicates
R001 | S001 | PFOS | PFAS | 500.1 | 4.49 | RO | Dow FilmTec BW30 | 15.5 | 7 | 99.8 | 2.7 | 0.2 | 3
R002 | S001 | PFOA | PFAS | 414.1 | 4.81 | RO | Dow FilmTec BW30 | 15.5 | 7 | 99.7 | 2.52 | 0.3 | 3
R003 | S002 | PFOS | PFAS | 500.1 | 4.49 | NF | Dow FilmTec NF270 | 10 | 7 | 98.7 | 1.89 | 1 | 5
R004 | S002 | PFBA | PFAS | 214 | 2.14 | NF | Dow FilmTec NF270 | 10 | 7 | 87.3 | 0.9 | 5.2 | 5
R005 | S004 | Carbamazepine | Pharmaceutical | 236.3 | 2.45 | RO | Toray UTC-70 | 14 | 7.2 | 99.5 | 2.3 | 0.4 | 4
R006 | S003 | PFOS | PFAS | 500.1 | 4.49 | NF | Dow FilmTec NF90 | 13.8 | 7 | 99.1 | 2.05 | 0.7 | 3
R007 | S003 | PFOA | PFAS | 414.1 | 4.81 | NF | Dow FilmTec NF90 | 13.8 | 7 | 98.3 | 1.77 | 1.2 | 3
R008 | S005 | SDS | CMP Surfactant | 288.4 | 1.6 | RO | Toray UTC-80 | 17.2 | 7 | 99.4 | 2.22 | 0.4 | 6
R009 | S006 | PFOS | PFAS | 500.1 | 4.49 | NF | Hydranautics ESNA1-LF | 10.3 | 7.2 | 98.5 | 1.82 | 1.3 | 8
R010 | S006 | PFOA | PFAS | 414.1 | 4.81 | NF | Hydranautics ESNA1-LF | 10.3 | 7.2 | 97.2 | 1.55 | 1.9 | 8
R011 | S006 | PFHxS | PFAS | 400.1 | 3.16 | NF | Hydranautics ESNA1-LF | 10.3 | 7.2 | 96.2 | 1.42 | 2.1 | 8
R012 | S007 | PFOS | PFAS | 500.1 | 4.49 | RO | Dow FilmTec XLE | 10.3 | 7 | 99.8 | 2.7 | 0.2 | 5
R013 | S007 | PFOS | PFAS | 500.1 | 4.49 | NF | Dow FilmTec NF270 | 10.3 | 7 | 98.6 | 1.85 | 1.1 | 5
R014 | S010 | PFBS | PFAS | 300.1 | 2.32 | NF | Toray TMG10 | 11 | 7.5 | 91.5 | 1.07 | 4.3 | 4
R015 | S010 | PFBA | PFAS | 214 | 2.14 | NF | Toray TMG10 | 11 | 7.5 | 88.2 | 0.93 | 5 | 4
R016 | S010 | TFA | PFAS | 114 | 0.5 | NF | Toray TMG10 | 11 | 7.5 | 86.5 | 0.87 | 5.3 | 4
R017 | S011 | Diclofenac | Pharmaceutical | 296.1 | 4.51 | RO | Koch TFC-HR | 15.5 | 7 | 99.8 | 2.7 | 0.2 | 3
R018 | S011 | Diclofenac | Pharmaceutical | 296.1 | 4.51 | NF | Koch TFC-SR2 | 10 | 7 | 98.5 | 1.82 | 1.3 | 3
R019 | S013 | Ibuprofen | Pharmaceutical | 206.3 | 3.97 | NF | Dow FilmTec NF90 | 10.5 | 7.2 | 97.2 | 1.55 | 1.9 | 6
R020 | S013 | Naproxen | Pharmaceutical | 230.3 | 3.18 | NF | Dow FilmTec NF90 | 10.5 | 7.2 | 97.3 | 1.57 | 1.7 | 6
R021 | S016 | Carbamazepine | Pharmaceutical | 236.3 | 2.45 | RO | Toray UTC-70 | 14 | 7.2 | 99.5 | 2.3 | 0.4 | 4
R022 | S016 | Sulfamethoxazole | Pharmaceutical | 253.3 | 0.89 | RO | Toray UTC-70 | 14 | 7.2 | 99.3 | 2.15 | 0.6 | 4
R023 | S016 | Trimethoprim | Pharmaceutical | 290.3 | 0.91 | RO | Toray UTC-70 | 14 | 7.2 | 99.4 | 2.22 | 0.5 | 4
R024 | S019 | NMP | CMP Solvent | 99.1 | -0.46 | MD | GE PTFE membrane | 3 | 6.8 | 98.2 | 1.74 | 1.2 | 5
R025 | S022 | CTAB | CMP Surfactant | 364.5 | 3.18 | RO | Toray UTC-80 | 17.2 | 7 | 99.6 | 2.4 | 0.3 | 6
R026 | S022 | SDS | CMP Surfactant | 288.4 | 1.6 | RO | Toray UTC-80 | 17.2 | 7 | 99.4 | 2.22 | 0.4 | 6
R027 | S023 | PGMEA | Photoresist solvent | 132.2 | 0.36 | NF | Dow FilmTec NF270 | 10.5 | 7 | 87.9 | 0.92 | 5.8 | 3
R028 | S025 | PS nanospheres (20-100nm) | Micro/nanoplastics | NA | NA | NF | GE Osmonics DK | 10 | 7 | 98.7 | 1.89 | 0.9 | 4
R029 | S025 | PS nanospheres (20-100nm) | Micro/nanoplastics | NA | NA | UF | GE Osmonics GK | 2 | 7 | 71.3 | 0.54 | 10.2 | 4
R030 | S029 | PS nanospheres (1-10nm) | Micro/nanoplastics | NA | NA | RO | Dow FilmTec BW30 | 15.5 | 7 | 99.9 | 3 | 0.1 | 5

## Flux Decline Data
flux_id | study_id | contaminant_class | membrane_type | initial_flux | final_flux | flux_decline_percent | operating_time | fouling_index | recovery_physical | recovery_chemical
F001 | S005 | CMP Organics | NF | 30.5 | 18.4 | 39.7 | 24 | 0.022 | 62.3 | 94.8
F002 | S005 | CMP Organics | RO | 22.3 | 17.8 | 20.2 | 24 | 0.009 | 78.6 | 98.2
F003 | S019 | PFAS | NF | 25.7 | 23.2 | 9.7 | 24 | 0.004 | 92.5 | 99.7
F004 | S017 | Pharmaceuticals | NF | 28.4 | 24.8 | 12.7 | 24 | 0.006 | 85.3 | 97.6
F005 | S023 | Micro/nanoplastics | UF | 45.2 | 25.8 | 42.9 | 72 | 0.017 | 68.7 | 95.3
F006 | S022 | CMP Organics | RO | 24.8 | 18.1 | 27 | 24 | 0.013 | 73.4 | 96.8
F007 | S023 | CMP Organics | NF | 32.4 | 17.8 | 45.1 | 24 | 0.025 | 58.7 | 92.3
F008 | S024 | CMP Organics | MD | 15.8 | 10.2 | 35.4 | 48 | 0.009 | 65.8 | 93.7
F009 | S027 | Micro/nanoplastics | UF | 42.5 | 26.4 | 37.9 | 24 | 0.02 | 70.6 | 94.2
F010 | S029 | Micro/nanoplastics | RO | 23.7 | 19.8 | 16.5 | 48 | 0.004 | 85.2 | 98.6
F011 | S006 | PFAS | NF | 27.3 | 25.1 | 8.1 | 24 | 0.003 | 93.8 | 99.5
F012 | S007 | PFAS | RO | 21.5 | 20.1 | 6.5 | 24 | 0.003 | 95.2 | 99.8
F013 | S010 | PFAS | NF | 28.7 | 25.8 | 10.1 | 24 | 0.004 | 91.7 | 99.1
F014 | S011 | Pharmaceuticals | RO | 22.8 | 19.7 | 13.6 | 24 | 0.006 | 87.5 | 98.3
F015 | S013 | Pharmaceuticals | NF | 29.5 | 25.3 | 14.2 | 24 | 0.006 | 84.2 | 97.1
F016 | S016 | Pharmaceuticals | RO | 23.4 | 20.5 | 12.4 | 24 | 0.005 | 89.1 | 98.7
F017 | S020 | CMP Organics | UF | 38.7 | 22.3 | 42.4 | 24 | 0.023 | 61.8 | 93.2
F018 | S025 | Micro/nanoplastics | NF | 27.5 | 22.6 | 17.8 | 24 | 0.008 | 82.5 | 97.4
F019 | S027 | Micro/nanoplastics | NF | 28.2 | 22.1 | 21.6 | 48 | 0.005 | 79.3 | 96.8
F020 | S029 | Micro/nanoplastics | UF | 44.8 | 24.7 | 44.9 | 72 | 0.021 | 65.3 | 94.1

## Operating Conditions
condition_id | study_id | membrane_type | configuration | operating_pressure | cross_flow_velocity | recovery_rate | temperature | pretreatment_methods | cleaning_frequency
C001 | S001 | RO | Spiral-wound | 15.5 | 0.25 | 75 | 25 | Cartridge filtration | 2 weeks
C002 | S002 | NF | Flat-sheet | 10 | 0.2 | 15 | 20 | None | After each experiment
C003 | S003 | NF | Flat-sheet | 13.8 | 0.18 | 85 | 25 | Microfiltration | After each experiment
C004 | S010 | RO | Spiral-wound | 17.2 | 0.3 | 80 | 22 | UF pretreatment | 1 week
C005 | S020 | UF | Hollow-fiber | 2.5 | 0.15 | 95 | 20 | Coagulation | 24 hours
C006 | S004 | RO | Flat-sheet | 14 | 0.22 | 20 | 25 | None | After each experiment
C007 | S004 | NF | Flat-sheet | 10.5 | 0.22 | 20 | 25 | None | After each experiment
C008 | S005 | RO | Flat-sheet | 17.2 | 0.28 | 25 | 25 | Microfiltration | After each experiment
C009 | S006 | NF | Spiral-wound | 10.3 | 0.25 | 70 | 22 | Cartridge filtration | Bi-weekly
C010 | S007 | RO | Flat-sheet | 10.3 | 0.2 | 25 | 22 | None | After each experiment
C011 | S007 | NF | Flat-sheet | 10.3 | 0.2 | 25 | 22 | None | After each experiment
C012 | S010 | NF | Spiral-wound | 11 | 0.25 | 75 | 22 | UF pretreatment | 1 week
C013 | S011 | RO | Flat-sheet | 15.5 | 0.25 | 15 | 20 | None | After each experiment
C014 | S011 | NF | Flat-sheet | 10 | 0.25 | 15 | 20 | None | After each experiment
C015 | S013 | NF | Flat-sheet | 10.5 | 0.22 | 20 | 23 | None | After each experiment
C016 | S016 | RO | Flat-sheet | 14 | 0.22 | 20 | 25 | None | After each experiment
C017 | S019 | MD | Flat-sheet | 3 | 0.3 | 85 | 60 | Microfiltration | Daily
C018 | S022 | RO | Flat-sheet | 17.2 | 0.28 | 25 | 25 | Microfiltration | After each experiment
C019 | S023 | NF | Flat-sheet | 10.5 | 0.25 | 20 | 23 | None | After each experiment
C020 | S024 | MD | Flat-sheet | 2.5 | 0.28 | 80 | 60 | None | After each experiment
C021 | S025 | NF | Flat-sheet | 10 | 0.2 | 15 | 20 | None | After each experiment
C022 | S025 | UF | Flat-sheet | 2 | 0.2 | 90 | 20 | None | After each experiment
C023 | S027 | NF | Flat-sheet | 11 | 0.22 | 20 | 22 | None | After each experiment
C024 | S027 | UF | Flat-sheet | 2.5 | 0.22 | 90 | 22 | None | After each experiment
C025 | S029 | RO | Flat-sheet | 15.5 | 0.25 | 20 | 25 | Microfiltration | After each experiment
C026 | S029 | UF | Flat-sheet | 2.8 | 0.25 | 90 | 25 | None | After each experiment

## Meta-Regression Results
regression_id | factor | contaminant_class | membrane_type | coefficient | std_error | p_value | confidence_interval_low | confidence_interval_high | significance
MR001 | Carbon chain length | PFAS | All | 0.187 | 0.023 | <0.001 | 0.142 | 0.232 | ***
MR002 | Membrane salt rejection | PFAS | All | 0.031 | 0.006 | <0.001 | 0.019 | 0.043 | ***
MR003 | Membrane MWCO | PFAS | All | -0.004 | 0.001 | <0.001 | -0.006 | -0.002 | ***
MR004 | Operating pressure (bar) - RO | PFAS | RO | 0.009 | 0.005 | 0.076 | -0.001 | 0.019 | ns
MR005 | Operating pressure (bar) - NF | PFAS | NF | 0.022 | 0.01 | 0.03 | 0.002 | 0.042 | *
MR006 | Feed concentration (µg/L) | PFAS | All | -0.003 | 0.004 | 0.455 | -0.011 | 0.005 | ns
MR007 | pH | PFAS | All | 0.108 | 0.027 | <0.001 | 0.055 | 0.161 | ***
MR008 | Ionic strength (mM) | PFAS | All | -0.064 | 0.027 | 0.02 | -0.117 | -0.011 | *
MR009 | Temperature (°C) | PFAS | All | -0.007 | 0.012 | 0.56 | -0.031 | 0.017 | ns
MR010 | Presence of NOM (mg/L TOC) | PFAS | All | 0.075 | 0.038 | 0.051 | -0.001 | 0.151 | (*)
MR011 | Molecular weight (Da) | Pharmaceuticals | All | 0.003 | <0.001 | <0.001 | 0.002 | 0.004 | ***
MR012 | Log Kow | Pharmaceuticals | All | 0.124 | 0.052 | 0.02 | 0.022 | 0.226 | *
MR013 | Membrane salt rejection | Pharmaceuticals | All | 0.028 | 0.008 | <0.001 | 0.012 | 0.044 | ***
MR014 | Membrane MWCO | Pharmaceuticals | All | -0.002 | <0.001 | <0.001 | -0.003 | -0.001 | ***
MR015 | Operating pressure (bar) | Pharmaceuticals | All | 0.014 | 0.006 | 0.02 | 0.002 | 0.026 | *
MR016 | Feed concentration (µg/L) | Pharmaceuticals | All | 0.002 | 0.006 | 0.74 | -0.01 | 0.014 | ns
MR017 | pH | Pharmaceuticals | All | 0.032 | 0.031 | 0.31 | -0.029 | 0.093 | ns
MR018 | Ionic strength (mM) | Pharmaceuticals | All | -0.085 | 0.033 | 0.01 | -0.15 | -0.02 | *
MR019 | Temperature (°C) | Pharmaceuticals | All | -0.015 | 0.009 | 0.09 | -0.032 | 0.002 | (*)
MR020 | Presence of NOM (mg/L TOC) | Pharmaceuticals | All | 0.042 | 0.042 | 0.32 | -0.04 | 0.124 | ns
MR021 | Molecular weight (Da) | CMP Organics | All | 0.002 | <0.001 | <0.001 | 0.001 | 0.003 | ***
MR022 | Log Kow | CMP Organics | All | 0.147 | 0.063 | 0.02 | 0.023 | 0.271 | *
MR023 | Membrane salt rejection | CMP Organics | All | 0.023 | 0.007 | 0.001 | 0.009 | 0.037 | **
MR024 | Membrane MWCO | CMP Organics | All | -0.003 | <0.001 | <0.001 | -0.004 | -0.002 | ***
MR025 | Operating pressure (bar) | CMP Organics | All | 0.017 | 0.007 | 0.02 | 0.003 | 0.031 | *
MR026 | Feed concentration (mg/L) | CMP Organics | All | -0.036 | 0.015 | 0.02 | -0.066 | -0.006 | *
MR027 | pH | CMP Organics | All | 0.089 | 0.043 | 0.04 | 0.005 | 0.173 | *
MR028 | Ionic strength (mM) | CMP Organics | All | -0.058 | 0.029 | 0.05 | -0.115 | -0.001 | *
MR029 | Temperature (°C) | CMP Organics | All | -0.005 | 0.011 | 0.65 | -0.027 | 0.017 | ns
MR030 | Presence of NOM (mg/L TOC) | CMP Organics | All | -0.077 | 0.046 | 0.09 | -0.167 | 0.013 | (*)